## Index
Code | Brief Description | Dimensions | Location | Material Description | Image | Colour Reference | Finish | Acoustic Requirements | Confidence | Check notes
FL-001-02 | Safety flooring - Altro Reliance 25 | 2.5 mm thick | Hospitality lounge entrance | Altro Reliance 25 in Arena (D2510) is a safety floor covering that Altro states is designed for public areas with heavy foot and wheeled traffic. This colour has a light reflectance value of LRV 41. Source: AltroReliance_trade_25.pdf p.1-2. |  | Arena D2510 |  |  | High
FL-001-01 | Safety flooring - Altro Reliance 25 | 2.5 mm thick | Stadium concourse | Altro Reliance 25 in Ice Rink (D2514) is a safety floor covering that Altro states is designed for public areas with heavy foot and wheeled traffic. This colour has a light reflectance value of LRV 70. Source: AltroReliance_trade_25.pdf p.1-2. |  | Ice Rink D2514 |  |  | High
FL-002-02 | Marble - Calacatta Marble |  | Hall of fame | Calacatta Marble by Mandarin Stone is a natural marble with reaction to fire Class A1 (96/603/EC), water absorption at atmospheric pressure of 0.10% (EN 13755), apparent density of 2,680 kg/m³ and open porosity of 0.30% (EN 1936), water absorption by capillarity of 0.66 g/m².s⁰·⁵ (EN 1925), flexural strength under concentrated load of 7.72 MPa (EN 12372), compressive strength after freezing of 48.70 MPa (EN 12371), and abrasion resistance of 19.90 mm (EN 1341). Slip resistance for the honed finish is reported as NPD in both dry and wet conditions (EN 14231). Source: Calacatta-Marble-Mandarin-Stone-Data-Sheet.pdf p.1. |  |  | Honed |  | High
LIN-005-01 | Ceramic tile - Sideline | 65 x 125 mm; 8.5 mm thick | Away team changing room | Sideline (5SDL101) by Solus Ceramics Limited is a gloss-glazed ceramic wall tile. It has water absorption above 10% (Eb, ISO 10545), flexural strength of at least 12 N/mm² and Class 5 stain resistance (ISO 10545), and is intended for decorative wall applications. Source: Sideline_PDF001_63883258911842.pdf p.4,7. |  | SDL-Merlot 5SDL101 | Gloss |  | High
LIN-001-01 | Laminate - Finn Beech | 1300 x 3050 mm sheet; laminate 0.7 mm nominal; compact HPL 2, 2.5, 3 mm single-sided / 4, 6, 8, 10, 12, 13, 16, 18, 20 mm double-sided | VIP box back wall | Finn Beech (F0190) is a wood-effect décor from the Formica Group Woods collection, supplied as high pressure decorative laminate to EN 438-3 and as compact HPL to EN 438-4, and conforming to EN 438. It is a decorative laminate surface for wall surfacing. Source: Formica Laminate Woods Collection EN.pdf p.27-29. |  | Finn Beech F0190 | Matte 58 |  | High